## solução 1ppm de Flúor (mV)
dente | 1/2 área | 29/05 |  | 30/05 |  | 31/05 |  | 1o./06 |  | 02/06 |  | 05/06 |  | 06/06 |  | 07/06 |  | 08/06 |  | 09/06 |  | 12/06 |  | 13/06 |  | 14/06 |  | 19/06 |  | 20/06 |  | 21/06 |  | 23/06 |  | 27/06 |  | 28/06 |  | 06/07 |  | 07/07 |  | 10/07 |  | 11/07 |  | 12/07 |  | 13/07 |  | 14/07 |  | 17/07 |  | 18/07 |  | 19/07
|  | I | F | I | F | I | F | I | F | I | F | I | F | I | F | I | F | I | F | I | F | I | F | I | F | I | F | I | F | I | F | I | F | I | F | I | F | I | F | I | F | I | F | I | F | I | F | I | F | I | F | I | F | I | F | I | F | I | F | I | F | I | F | I | F | I | F | I | F | I | F
22 | 7,29mm2 | 120.6 | 119.9 | 98.8 | 80.5 | 97.4 | 110.6 | 93.8 | 111.5 | 106.7 | 126.2 | 127.6 | 119.8 | 104.6 | 108.9 | 122.5 | 128.5 | 107.6 | 131 | 102.3 | 117.8 | 96.6 | 106 | 119.8 | 114.6 | 122 | 137.5 | 103.3 | 107.1 | 104.1 | 111.7 | 103.5 | 107.2 | 104.5 | 118.2 | 105.3 | 108.8 | 103.2 | 104.8
27 | 8,92mm2 |  | 123.1 |  | 63.8 |  | 108 |  | 114.1 |  | 124.8 |  |  |  | 109.8 |  | 110.4 |  | 133 |  | 127.5 |  | 106.8 |  | 132.7 |  | 150.2 |  | 117.2 |  | 112.5 |  | 120.4 |  | 125.9 |  | 108.8 |  | 107.9
28 | 36,27mm2 |  | 124.4 |  | 117.5 |  | 119.1 |  | 118.8 |  | 130.8 |  | 129.4 |  | 104.6 |  | 127.5 |  | 132.6 |  | 126.3 |  | 113.8 |  | 133.3 |  | 151.2 |  | 111 |  | 112.4 |  | 118.6 |  | 129.7 |  | 112.9 |  | 115
29 | 53,63mm2 |  | 121.5 |  | 93.2 |  | 105.5 |  | 115 |  | 123.4 |  | 121.6 |  | 108.5 |  | 122.2 |  | 126.5 |  | 114.3 |  | 106.2 |  | 125.5 |  | 133.1 |  | 106.5 |  | 107.7 |  | 109.5 |  | 116.7 |  | 105.9 |  | 107.9
36 | 52,38mm2 |  | 114.9 |  | 94.1 |  | 109.5 |  | 108.6 |  | 121.9 |  | 123.4 |  | 107.4 |  | 134 |  | 129.8 |  | 115 |  | 105.3 |  | 125.5 |  | 133 |  | 111.1 |  | 110.2 |  | 108.3 |  | 114.9 |  | 106.7 |  | 107.1
42 | 20,89mm2 |  | 119.1 |  | 70.7 |  | 115 |  | 114 |  | 121.1 |  | 114 |  | 52 |  | 121.6 |  | 126.2 |  | 112.5 |  | 109.8 |  | 129.5 |  | 137.8 |  | 110.5 |  | 106.5 |  | 118.1 |  | 127.8 |  | 112.4 |  | 112.7
47 | 20,81mm2 |  | 120.2 |  | 94.1 |  | 118.8 |  | 115.6 |  | 116 |  | 114.3 |  | 132.9 |  | 132.9 |  | 125.5 |  | 114.1 |  | 106 |  | 124 |  | 124.8 |  | 109.2 |  | 105.2 |  | 107.6 |  | 111 |  | 103 |  | 108.2
48 | 7,54mm2 |  | 119.6 |  | 73.3 |  | 117.9 |  | 118 |  | 125.2 |  | 118 |  | 131.7 |  | 131.7 |  | 103.1 |  | 120.1 |  | 109.2 |  | 125.9 |  | 145.8 |  | 110.7 |  | 118.8 |  | 123.2 |  | 133.5 |  | 121.5 |  | 117.7
23 | 10,31mm2 | [31 empty] | 104.8 |  | 107.2 |  | 103.8 |  | 104 | 99.9 | 99.9 | 101.6 | 101.7 | 100.4 | 101.7 | 91.4 | 90.8 | 90 | 90.8 | 90.1 | 87.8 | 90.6 | 90.6 | 89.7 | 89.9 | 87.6 | 88.2 | 88.3 | 86.9
57 | 8,15mm2 | [31 empty] | 108.2 |  | 11.1 |  | 104.5 |  | 101.1 |  | 98.8 |  | 102.6 |  | 102.6 |  | 90.6 |  | 90.9 |  | 89.3 |  | 91.1 |  | 88.7 |  | 88.3 |  | 87.4
* repetição da medida inicila |  | inicial
I = medida da solução inicial (antes das 24hs de remineralização)
F = medida da solução final (após 24hs. de remineralização)

## Plan1
solução 1ppm de Flúor